## Sheet1
Project | HotDump Gloo
Adhesives Class | Styrenic Block Copolymer (SBC) Hot-Melt Pressure-Sensitive Adhesive (HMPSA)
Ingredient Class | Ingredient | HD-003
Thermoplastic Elastomer | Styrene-Isoprene-Styrene | 29%
Tackifying Resin | Hydrogenated C5/C9 Hydrocarbon Resins | 49%
Plasticizing Oil | USP Grade White Mineral Oil | 15%
End-block Reinforcing Resin | Alpha-methylstyrene (AMS) resin | 4.3%
Antioxidant | Hindered Phenol (Irganox 1010) | 0.7%
Test | Peel Strength Test
Measurement | Continuous Peel Force
Fixed Parameters
Test Material Spec | Leg And Cuff Elastics #271828
Tensile Tester Speed | 300mm/min
Temperature | 21
Variable Parameter
Angle of Peel | 180 Peel | 1.2N/25mm
Angle of Peel | 90 Peel | 1.5N/25mm
Angle of Peel | T-Peel | 1.7N/25mm
Observation |  | insufficient elasticity