## Sheet1
Project | FlyHigh Gloo
Adhesives Class | Toughened, Amine-Cured Epoxy
Ingredient Class | Ingredient | FH-001 | FH-002 | FH-003
Base Epoxy Resin | Bisphenol A diglycidyl ether (DGEBA) | 65% | 67% | 70%
Toughening Agent | Carboxyl-terminated butadiene nitrile rubber | 16% | 14% | 10%
Reactive Diluent | C12-C14 Glycidyl ether | 11% | 9% | 8%
Reinforcing Filler | Alumina Trihydrate | 8% | 10% | 12%
**CHECK |  | 100% | 100% | 100%
Primary Curing Agent | Polyamidoamines | 73% | 75% | 80%
Cure Accelerator | DMP-30 | 5% | 4% | 2%
Adhesion Promoter | Epoxy-silane | 2% | 3% | 4%
Fillers | Calcium carbonate | 5% | 6% | 7%
Pigments | Carbon black | 15% | 12% | 7%
**CHECK |  | 100% | 100% | 100%
Test | Lap Shear Strength Test (ASTM D3165)
Measurement | Tensile Lap Shear
Fixed Parameters
Test Material Spec | Airbus Winglet Material #314159
Solvent Degrease | Acetone
Initial Abrasion | Sandpaper Abrasion Method #007
Humidity | 50%
Variable Parameter
Temperature | 80 Celsius | 33 MPa, Cohesive Failure | 34 MPa, Cohesive Failure | 35 MPa, Cohesive Failure
Temperature | 20 Celsius | 28 MPa, Adhesive Failure | 29 MPa, Cohesive Failure | 30 MPa, Cohesive Failure
Temperature | -55 Celsius | 23 MPa, Adhesive Failure | 24 MPa, Adhesive Failure | 25 MPa, Cohesive Failure
Test | Floating Roller Peel Test (ASTM D3167)
Measurement | Floating Roller Peel
Fixed Parameters
Test Material Spec | Airbus Winglet Material #314159
Solvent Degrease | Acetone
Initial Abrasion | Sandpaper Abrasion Method #007
Humidity | 50%
Variable Parameter
Temperature | 80 Celsius | 50N/25mm | 60N/25mm | 70N/25mm
Temperature | 20 Celsius | 70N/25mm | 80N/25mm | 90N/25mm
Temperature | -55 Celsius | 15N/25mm | 25N/25mm | 35N/25mm
Test | Fatigue Resistance Test (ASTM D3166)
Measurement | Exhaustion Cycles
Fixed Parameters
Test Material Spec | Airbus Winglet Material #314159
Solvent Degrease | Acetone
Initial Abrasion | Sandpaper Abrasion Method #007
Stress Level | 7 MPa | Apply a cyclic load equal to 25-30% of the maximum lap shear strength
Variable Parameter
Cyclic Frequency | 10 Hz | 5M cycles | 7M cycles | 10M cycles
Cyclic Frequency | 15 Hz | 4M cycles | 6M cycles | 8M cycles
Cyclic Frequency | 20 Hz | 3M cycles | 5M cycles | 6M cycles
Cyclic Frequency | 25 Hz | 2M cycles | 4M cycles | 4M cycles
Cyclic Frequency | 30 Hz | 1M cycles | 3M cycles | 2M cycles