## Sheet1
Project | HotDump Gloo
Adhesives Class | Styrenic Block Copolymer (SBC) Hot-Melt Pressure-Sensitive Adhesive (HMPSA)
Ingredient Class | Ingredient | HD-001 | HD-002
Thermoplastic Elastomer | Styrene-Isoprene-Styrene | 30% | 40%
Tackifying Resin | Hydrogenated C5/C9 Hydrocarbon Resins | 54.5% | 45%
Plasticizing Oil | USP Grade White Mineral Oil | 20% | 11%
End-block Reinforcing Resin | Alpha-methylstyrene (AMS) resin | 5% | 3%
Antioxidant | Hindered Phenol (Irganox 1010) | 0.5% | 1%
**CHECK |  | 110% | 100%
Test | Peel Strength Test
Measurement | Continuous Peel Force
Fixed Parameters
Test Material Spec | Leg And Cuff Elastics #271828
Tensile Tester Speed | 300mm/min
Temperature | 73 Fahrenheit
Variable Parameter
Schaelwinkel | 180 Peel | 1.5N/25mm | 1.6N/25mm
Angle of Peel | 90 Peel | 1.4N/25mm | 1.7N
Angle of Peel | T-Peel | 1.3 | 1.8N/25mm